## Sheet1
Skin Depth vs material, temperature, frequency					KHL		skindepth.ods
				2018/07/27

Material	Temp	perm.	resis.	skin depth (mm) at frequency (Hz)
				1	60	400	1000	5000	20E+3	200E+3
3% Si Transformer Steel	300	700	500E-9	13	1.7	0.67	0.43	0.19	0.10	0.030
3% Si Transformer Steel	600	300	700E-9	24	3.1	1.2	0.77	0.34	0.17	0.054
Copper	300	1	17E-9	66	8.5	3.3	2.1	0.93	0.46	0.15
Aluminum	300	1	28E-9	84	11	4.2	2.7	1.2	0.60	0.19
Copper	600	1	38E-9	98	13	4.9	3.1	1.4	0.69	0.22
Aluminum	600	1	59E-9	122	16	6.1	3.9	1.7	0.86	0.27

Scaling	2.53E+11